## Sheet1
Cell A | Cell B | Cell C | Cell D | Cell E | Cell F
1 | 1 | 1 | 1 | 1 | 1
0.9992164 | 0.9992428 | 0.9993155 | 0.9993832 | 0.9995591 | 0.9996567
0.9980922 | 0.9981414 | 0.9981518 | 0.9983894 | 0.9987452 | 0.9986609
0.9972064 | 0.9971088 | 0.9972276 | 0.9976354 | 0.9981008 | 0.9978026
0.9962525 | 0.9962828 | 0.9964404 | 0.9967445 | 0.9976938 | 0.9970815
0.9955371 | 0.9954567 | 0.9957901 | 0.9961619 | 0.9970834 | 0.9964979
0.9946854 | 0.9946307 | 0.9950371 | 0.995408 | 0.9965746 | 0.9958112
0.9937996 | 0.9937702 | 0.9942499 | 0.9945855 | 0.9958964 | 0.9951245
0.9931864 | 0.9931163 | 0.9935996 | 0.9938659 | 0.995625 | 0.9943691
0.9924369 | 0.9924967 | 0.9929835 | 0.9933176 | 0.9948789 | 0.9939227
0.9923006 | 0.9923246 | 0.9928124 | 0.9931805 | 0.9951163 | 0.9938541
0.9920962 | 0.9921525 | 0.9926413 | 0.9928378 | 0.9947772 | 0.9937167
0.9915511 | 0.9918428 | 0.9921621 | 0.9923238 | 0.9945398 | 0.9932704
0.991006 | 0.9913265 | 0.9917172 | 0.9918783 | 0.9943024 | 0.992824
0.9905631 | 0.9907758 | 0.9912722 | 0.9913985 | 0.9939293 | 0.992515
0.9901884 | 0.990053 | 0.9907588 | 0.9910216 | 0.9935223 | 0.9921373
0.9900521 | 0.9898121 | 0.9903139 | 0.9907131 | 0.9933189 | 0.991897
0.9901203 | 0.9906381 | 0.9909299 | 0.9908502 | 0.9938954 | 0.992206
0.9901884 | 0.9896744 | 0.990485 | 0.9906789 | 0.9933528 | 0.9921717
0.9909379 | 0.991946 | 0.9916145 | 0.99133 | 0.9945398 | 0.9929614
0.9907335 | 0.9914986 | 0.9913749 | 0.9911929 | 0.9943363 | 0.992721
0.9901884 | 0.990707 | 0.990793 | 0.9906446 | 0.9940311 | 0.992309
0.9897796 | 0.9903284 | 0.9903139 | 0.9903019 | 0.9934884 | 0.9919657
0.9887575 | 0.9894679 | 0.9894924 | 0.9892053 | 0.9932849 | 0.9914506
0.9889279 | 0.9876093 | 0.9887052 | 0.9888969 | 0.9925049 | 0.990867
0.9892004 | 0.9890549 | 0.9899031 | 0.9894109 | 0.9931493 | 0.9918283
0.9892686 | 0.9890204 | 0.9895951 | 0.9894109 | 0.9932171 | 0.991897
0.9886553 | 0.9886418 | 0.9892186 | 0.9889997 | 0.9931493 | 0.991382
0.9872585 | 0.987747 | 0.9879864 | 0.9876632 | 0.9926067 | 0.9904549
0.9879058 | 0.9853376 | 0.9868227 | 0.987252 | 0.9914875 | 0.9902146
0.9882124 | 0.9876093 | 0.9885341 | 0.9880402 | 0.9927084 | 0.9912446
0.9876674 | 0.9870242 | 0.9871308 | 0.9870464 | 0.9919284 | 0.9906609
0.9850782 | 0.9857163 | 0.9852141 | 0.9848874 | 0.9905718 | 0.9877768
0.9843968 | 0.9835823 | 0.9842215 | 0.984202 | 0.9889778 | 0.9867124
0.9835111 | 0.9824465 | 0.9838108 | 0.9831397 | 0.98813 | 0.9861288
0.9827616 | 0.9817925 | 0.9827498 | 0.9824543 | 0.9876552 | 0.9854421
0.9824549 | 0.9808632 | 0.9826813 | 0.9825229 | 0.988096 | 0.9861288
0.9823527 | 0.9804846 | 0.9825786 | 0.982283 | 0.9876552 | 0.9858541
0.9826253 | 0.9805879 | 0.9821679 | 0.9821116 | 0.987723 | 0.9857511
0.9823527 | 0.98076 | 0.9820652 | 0.9817004 | 0.9872821 | 0.9850987
0.9820121 | 0.9807255 | 0.9820652 | 0.9816662 | 0.9875534 | 0.98503
0.9813648 | 0.9804502 | 0.9816203 | 0.9814948 | 0.9869769 | 0.984412
0.9809219 | 0.9791767 | 0.9807988 | 0.9807066 | 0.9867734 | 0.9841717
0.9809559 | 0.9786948 | 0.9807988 | 0.9808437 | 0.9866377 | 0.9841373
0.9815692 | 0.9783851 | 0.9805593 | 0.9807066 | 0.9870447 | 0.983897
0.9806153 | 0.9788325 | 0.9801143 | 0.9797128 | 0.986536 | 0.9827983
0.9805131 | 0.9772493 | 0.9794982 | 0.9794387 | 0.9855186 | 0.9821459
0.980002 | 0.9770427 | 0.9793271 | 0.9794044 | 0.9852472 | 0.9819056
0.9790822 | 0.9760446 | 0.978711 | 0.9786162 | 0.9854507 | 0.9816309
0.979491 | 0.9752186 | 0.9784372 | 0.9790617 | 0.9848063 | 0.9821459
0.9802065 | 0.9770083 | 0.9788137 | 0.9784791 | 0.9860273 | 0.9822146
0.9800702 | 0.9765265 | 0.9786083 | 0.9783078 | 0.9858238 | 0.9820086
0.9798658 | 0.97632 | 0.9783003 | 0.9777938 | 0.985756 | 0.9817682
0.9793548 | 0.9758725 | 0.977958 | 0.9774168 | 0.985722 | 0.9813562
0.9790141 | 0.9753907 | 0.9774789 | 0.9771084 | 0.9852812 | 0.9809099
0.9789119 | 0.975253 | 0.9773762 | 0.976937 | 0.9848063 | 0.9806352
0.9780261 | 0.9744269 | 0.9767259 | 0.976423 | 0.9846707 | 0.9803948
0.9772425 | 0.9730158 | 0.9760413 | 0.9760803 | 0.9840602 | 0.9801888
0.9771063 | 0.9729125 | 0.9757675 | 0.9756006 | 0.9840263 | 0.9796738
0.9769018 | 0.9726372 | 0.9756649 | 0.9754635 | 0.9837211 | 0.9795365
0.9765952 | 0.9724306 | 0.9751857 | 0.9752579 | 0.9831106 | 0.9792275
0.9760161 | 0.971639 | 0.9745696 | 0.9744354 | 0.9826019 | 0.9785064
0.9767996 | 0.9718455 | 0.9752884 | 0.9753264 | 0.9832802 | 0.9791245
0.9774129 | 0.9736697 | 0.9760756 | 0.9752921 | 0.983348 | 0.9790558
0.9767656 | 0.9726027 | 0.9751172 | 0.9749152 | 0.9824663 | 0.9783691
0.976459 | 0.9721553 | 0.9747065 | 0.9742641 | 0.9822289 | 0.9778541
0.9756413 | 0.9710883 | 0.9739877 | 0.9739899 | 0.9819236 | 0.9777167
0.9763908 | 0.9718111 | 0.9752541 | 0.9749837 | 0.9829071 | 0.9789185
0.9763227 | 0.9726027 | 0.9753226 | 0.9749837 | 0.9834498 | 0.9784721
0.976459 | 0.9721209 | 0.975083 | 0.9744697 | 0.9826019 | 0.9778541
0.9756754 | 0.9723618 | 0.9745354 | 0.9742298 | 0.9819575 | 0.9773734
0.9757435 | 0.9718111 | 0.9742958 | 0.9739899 | 0.9818897 | 0.9770644
0.9751984 | 0.9713292 | 0.9741931 | 0.9739899 | 0.9820932 | 0.9770644
0.9750281 | 0.9707097 | 0.9741589 | 0.974127 | 0.982161 | 0.9778884
0.974994 | 0.9709506 | 0.9740562 | 0.9741613 | 0.9821949 | 0.9776137
0.9765271 | 0.9720865 | 0.9754253 | 0.9743669 | 0.9832463 | 0.9779571
0.9756413 | 0.9718799 | 0.9746038 | 0.9738186 | 0.9816184 | 0.9770987
0.974994 | 0.9712948 | 0.9741247 | 0.9737843 | 0.9813471 | 0.976927
0.9746193 | 0.9709162 | 0.9739877 | 0.9738528 | 0.9814827 | 0.9771674
0.9743127 | 0.9703999 | 0.9739535 | 0.9735444 | 0.9818219 | 0.9773391
0.9750962 | 0.9717767 | 0.9746381 | 0.9742983 | 0.9818897 | 0.9771674
0.9756413 | 0.972706 | 0.9759729 | 0.9748466 | 0.9829411 | 0.9782661
0.9744149 | 0.9717767 | 0.9749803 | 0.9741613 | 0.9816523 | 0.9774077
0.9732906 | 0.9702279 | 0.9738166 | 0.9733388 | 0.9812453 | 0.976824
0.9723708 | 0.9694018 | 0.9729609 | 0.9727562 | 0.9803636 | 0.9760343
0.9720301 | 0.9688855 | 0.9724818 | 0.9725849 | 0.980194 | 0.975794
0.9729159 | 0.969333 | 0.9731321 | 0.9728933 | 0.9799905 | 0.9757253
0.9726774 | 0.9696772 | 0.972824 | 0.9725849 | 0.9796174 | 0.9754163
0.971962 | 0.9691609 | 0.9722422 | 0.9726534 | 0.9796174 | 0.9754163
0.9720301 | 0.9690576 | 0.9721737 | 0.9721394 | 0.9789392 | 0.9747296
0.971996 | 0.9690576 | 0.9721053 | 0.9721394 | 0.9787696 | 0.9747983
0.9720301 | 0.9689888 | 0.9721395 | 0.9719338 | 0.9786339 | 0.9746609
0.9711784 | 0.9688855 | 0.9716603 | 0.9712484 | 0.9783965 | 0.9744206
0.9705652 | 0.9679906 | 0.9712154 | 0.9712484 | 0.9785661 | 0.9742489
0.9709059 | 0.9683004 | 0.9712154 | 0.9707344 | 0.9782609 | 0.9739742
0.9702245 | 0.9683348 | 0.9705651 | 0.970426 | 0.9773452 | 0.9735622
0.9696113 | 0.9672678 | 0.9701201 | 0.9699462 | 0.9771756 | 0.9729442
0.9691343 | 0.9669581 | 0.9697779 | 0.9697406 | 0.9768026 | 0.9725665
0.9688618 | 0.9665795 | 0.9694698 | 0.9692608 | 0.9765991 | 0.9719828
0.9686574 | 0.9665451 | 0.9696752 | 0.9692951 | 0.9765312 | 0.9720172
0.9649222 | 0.9639921 | 0.966908 | 0.9683927 | 0.9740422 | 0.9691244
0.9642083 | 0.9634648 | 0.9662864 | 0.9679063 | 0.9739267 | 0.968832
0.9636851 | 0.9628202 | 0.9658587 | 0.9673805 | 0.9733878 | 0.9685203
0.9635694 | 0.9627811 | 0.9657424 | 0.9673212 | 0.9730798 | 0.9683645
0.9668442 | 0.9661798 | 0.9688892 | 0.9697742 | 0.9755434 | 0.970937
0.9660434 | 0.9659845 | 0.9679763 | 0.969113 | 0.9744848 | 0.9693777
0.965312 | 0.9653789 | 0.9671993 | 0.9684123 | 0.9741577 | 0.9685398
0.9651962 | 0.9650078 | 0.9670438 | 0.9681789 | 0.9738496 | 0.9684036
0.9652194 | 0.9644219 | 0.9667332 | 0.9679656 | 0.9735995 | 0.9679358
0.9644967 | 0.9644805 | 0.9662865 | 0.9673436 | 0.9729451 | 0.9675461
0.96448 | 0.9647734 | 0.9664805 | 0.9675747 | 0.9732914 | 0.9681118
0.9629509 | 0.963289 | 0.9654899 | 0.9666979 | 0.9727912 | 0.9674292
0.9639005 | 0.9636405 | 0.9660339 | 0.9668368 | 0.9726179 | 0.9675266
0.9634334 | 0.9636796 | 0.9653541 | 0.9666033 | 0.9721753 | 0.9669031
0.9638621 | 0.9640508 | 0.965723 | 0.9670125 | 0.9726179 | 0.9674099
0.9631644 | 0.9639731 | 0.9655289 | 0.9666609 | 0.9723292 | 0.966981
0.9615028 | 0.9620389 | 0.9641679 | 0.9652934 | 0.971463 | 0.9662796
0.9620617 | 0.9623514 | 0.9646354 | 0.9659601 | 0.9722907 | 0.9674487
0.9619067 | 0.9630936 | 0.9650044 | 0.9661932 | 0.9723677 | 0.9675462
0.9614041 | 0.9623905 | 0.9643829 | 0.965649 | 0.9718481 | 0.9667472
0.961075 | 0.9617068 | 0.9640525 | 0.965261 | 0.9714824 | 0.9665134
0.9607849 | 0.9615506 | 0.9638973 | 0.9653772 | 0.9717326 | 0.9663965
0.9604949 | 0.9613357 | 0.9637613 | 0.9650077 | 0.9710975 | 0.9662211
0.9618691 | 0.9615701 | 0.9645577 | 0.9660199 | 0.9715401 | 0.9664953
0.9615217 | 0.962117 | 0.9641498 | 0.9653994 | 0.9711552 | 0.9667082
0.9606493 | 0.9620975 | 0.9636836 | 0.9653587 | 0.9712322 | 0.9659094
0.9607864 | 0.9622147 | 0.9633146 | 0.965281 | 0.9710012 | 0.9658314
0.9599546 | 0.9612966 | 0.962829 | 0.9643865 | 0.970289 | 0.9650329
0.9595092 | 0.9609646 | 0.9623627 | 0.9642111 | 0.9702506 | 0.9646829
0.9597054 | 0.9616678 | 0.9647712 | 0.964892 | 0.9707125 | 0.9677994
0.9599727 | 0.9637978 | 0.9635477 | 0.9650287 | 0.9710205 | 0.9652282
0.959006 | 0.9612966 | 0.9627125 | 0.9642306 | 0.9701929 | 0.9651105
0.9584646 | 0.960906 | 0.9624794 | 0.9637448 | 0.9699812 | 0.9645064
0.9563772 | 0.9594606 | 0.9612749 | 0.9630641 | 0.9694615 | 0.9646041
0.9562808 | 0.9589722 | 0.9608478 | 0.9626359 | 0.9692691 | 0.9644285
0.9563186 | 0.9591872 | 0.9611974 | 0.9626746 | 0.9688456 | 0.9635327
0.9556245 | 0.9585425 | 0.9605176 | 0.9622663 | 0.96848 | 0.9642142
0.9551006 | 0.9591481 | 0.9603232 | 0.9623832 | 0.9682298 | 0.9634348
0.9557 | 0.9589137 | 0.9602457 | 0.9624999 | 0.9687109 | 0.9632789
0.9549459 | 0.9582496 | 0.9604399 | 0.9616249 | 0.9677871 | 0.963006
0.9550431 | 0.9580542 | 0.9605564 | 0.961139 | 0.9676716 | 0.9628307
0.9545596 | 0.9580738 | 0.9601291 | 0.9614108 | 0.9673637 | 0.9623827
0.9541726 | 0.9580542 | 0.9600707 | 0.9610997 | 0.9672097 | 0.9627529
0.9536892 | 0.958191 | 0.9593522 | 0.9612747 | 0.9671518 | 0.9625781
0.9531479 | 0.9572143 | 0.9592356 | 0.9605551 | 0.9659779 | 0.9615837
0.9541146 | 0.9571948 | 0.9590414 | 0.9603604 | 0.9664013 | 0.9615645
0.9531496 | 0.9579761 | 0.9588277 | 0.9597582 | 0.9653043 | 0.9605324
0.9529943 | 0.9571755 | 0.9587111 | 0.959855 | 0.9653813 | 0.9607272
0.9523374 | 0.9568045 | 0.9579537 | 0.9597578 | 0.9649001 | 0.9603579
0.9518535 | 0.9564526 | 0.9577594 | 0.9595244 | 0.9652273 | 0.9609601
0.9511374 | 0.9561986 | 0.9570408 | 0.9593883 | 0.9646692 | 0.9603951
0.9517752 | 0.955847 | 0.9579537 | 0.9585132 | 0.9644382 | 0.9594014
0.9513903 | 0.955808 | 0.9570213 | 0.9582798 | 0.9642073 | 0.9591286
0.9510254 | 0.9550462 | 0.9570213 | 0.9589993 | 0.964419 | 0.9588788
0.9505197 | 0.954929 | 0.956866 | 0.9588631 | 0.9643035 | 0.9595572
0.9496909 | 0.9551439 | 0.9556811 | 0.9577547 | 0.9638801 | 0.9595963
0.9487592 | 0.9543235 | 0.9558948 | 0.9574046 | 0.9631295 | 0.9590515
0.9488383 | 0.9532883 | 0.9558171 | 0.9572491 | 0.9634759 | 0.9591676
0.9485856 | 0.9537961 | 0.9556423 | 0.9570546 | 0.9632449 | 0.9589142
0.9489527 | 0.9538547 | 0.9555643 | 0.9577152 | 0.9638993 | 0.9585635
0.9481996 | 0.9538743 | 0.9554092 | 0.9573074 | 0.9634566 | 0.9586999
0.9474638 | 0.9535422 | 0.9548459 | 0.9568013 | 0.9624943 | 0.9567904
0.9467292 | 0.9532492 | 0.9539913 | 0.9560047 | 0.9618977 | 0.9565955
0.9476989 | 0.9519796 | 0.9549236 | 0.9560044 | 0.9620517 | 0.9574334
0.9495354 | 0.9533469 | 0.9542438 | 0.9569766 | 0.9637261 | 0.9568683
0.9468497 | 0.9527805 | 0.9541466 | 0.9567049 | 0.9620324 | 0.9556215
0.946189 | 0.9531711 | 0.9535639 | 0.9561017 | 0.961378 | 0.9560695
0.9454724 | 0.9516682 | 0.9532532 | 0.9555182 | 0.9618399 | 0.9563427
0.9438097 | 0.9515694 | 0.9522043 | 0.9547987 | 0.9604542 | 0.9555823
0.9436551 | 0.9501435 | 0.9519712 | 0.9547987 | 0.9602617 | 0.9548814
0.9452428 | 0.9502412 | 0.9534668 | 0.955246 | 0.9607429 | 0.9553485
0.945067 | 0.9511006 | 0.9545934 | 0.9567244 | 0.9606659 | 0.9549978
0.9448344 | 0.9521945 | 0.9543215 | 0.956899 | 0.9604734 | 0.9546276
0.943153 | 0.9529953 | 0.9517381 | 0.9553432 | 0.9600885 | 0.9551342
0.9441191 | 0.9521945 | 0.9512719 | 0.9542931 | 0.9616475 | 0.9566937
0.9455763 | 0.9515889 | 0.9518741 | 0.9546629 | 0.9628215 | 0.9571411
0.944507 | 0.9521945 | 0.9508641 | 0.9542347 | 0.961532 | 0.9562448
0.9435777 | 0.951335 | 0.9498929 | 0.953749 | 0.9614935 | 0.9541988
0.940755 | 0.9506514 | 0.9492131 | 0.9528734 | 0.9589337 | 0.9528544
0.9399044 | 0.9476629 | 0.9494071 | 0.9525622 | 0.958645 | 0.9527571
0.9394214 | 0.946823 | 0.9479505 | 0.9523094 | 0.9584911 | 0.9521335
0.9388798 | 0.9467254 | 0.947834 | 0.9519011 | 0.9573363 | 0.9516269
0.9381837 | 0.945651 | 0.9483196 | 0.9515121 | 0.9575286 | 0.9515489
0.9396531 | 0.9455924 | 0.9484361 | 0.9517262 | 0.9577788 | 0.9510228
0.9387637 | 0.9469597 | 0.9480282 | 0.9511043 | 0.957702 | 0.9514527
0.939305 | 0.9465495 | 0.9481253 | 0.9519982 | 0.9567589 | 0.9509275
0.938441 | 0.9464912 | 0.9480088 | 0.9513368 | 0.9571246 | 0.9519775
0.9366769 | 0.9459246 | 0.9471734 | 0.951162 | 0.9560275 | 0.9509449
0.9364438 | 0.9445963 | 0.9466297 | 0.9503841 | 0.9564509 | 0.9495811
0.9366183 | 0.9442837 | 0.9462607 | 0.9500729 | 0.956066 | 0.949776
0.9364436 | 0.9439517 | 0.9469016 | 0.9500714 | 0.9548342 | 0.9493665
0.935419 | 0.9440692 | 0.9463383 | 0.9498979 | 0.9553347 | 0.9499317
0.9345109 | 0.9430923 | 0.9456391 | 0.9500535 | 0.9556618 | 0.9498732
0.9337957 | 0.9426625 | 0.9450951 | 0.949373 | 0.9554886 | 0.9492497
0.9324416 | 0.9419594 | 0.944532 | 0.9489447 | 0.9538334 | 0.9483729
0.9332928 | 0.9410023 | 0.9451924 | 0.9484588 | 0.9543723 | 0.9487632
0.9350709 | 0.9400452 | 0.9469793 | 0.9492367 | 0.9544878 | 0.9492514
0.9343169 | 0.9431313 | 0.9441823 | 0.9509092 | 0.9546033 | 0.9481975
0.9327704 | 0.9443619 | 0.9439298 | 0.9486725 | 0.953641 | 0.9485288
0.9304502 | 0.9408069 | 0.9433277 | 0.9483032 | 0.9537372 | 0.9473986
0.9298792 | 0.9376444 | 0.9427256 | 0.9463992 | 0.9527171 | 0.9455474
0.9285006 | 0.93651 | 0.9419875 | 0.9462072 | 0.952409 | 0.9454306
0.9271828 | 0.935162 | 0.9412882 | 0.9451921 | 0.9521782 | 0.9450999
0.9261392 | 0.934459 | 0.9407637 | 0.9450551 | 0.9521975 | 0.9454111
0.9252501 | 0.9338338 | 0.940375 | 0.9447828 | 0.9516201 | 0.9451578
0.9246898 | 0.9332869 | 0.9398702 | 0.9441218 | 0.9513891 | 0.9448655
0.9240898 | 0.9329744 | 0.9394818 | 0.9436549 | 0.9512352 | 0.9446707
0.9232775 | 0.9324079 | 0.9393845 | 0.9435967 | 0.9506961 | 0.9446902
0.9231424 | 0.9320368 | 0.9392487 | 0.9432665 | 0.9506385 | 0.9443589
0.9226009 | 0.9317048 | 0.938802 | 0.9431298 | 0.9502536 | 0.9440082
0.9220981 | 0.9313532 | 0.9387241 | 0.9427407 | 0.9500226 | 0.9440277
0.9217309 | 0.9307672 | 0.9381804 | 0.9423129 | 0.9499264 | 0.9433652
0.9212087 | 0.9306695 | 0.9380445 | 0.9421379 | 0.9497501 | 0.9434632
0.9207641 | 0.9301617 | 0.9373841 | 0.9418071 | 0.9491373 | 0.9429365
0.9202037 | 0.9298686 | 0.9373646 | 0.9413987 | 0.9491758 | 0.9427417
0.9198379 | 0.9289704 | 0.9370733 | 0.9416324 | 0.9488871 | 0.9426443
0.9194687 | 0.9284428 | 0.9371121 | 0.9409709 | 0.9486946 | 0.9425469
0.919182 | 0.9286577 | 0.9370733 | 0.9409322 | 0.9481942 | 0.9422351
0.9203783 | 0.9293022 | 0.9372092 | 0.9409714 | 0.948175 | 0.9425079
0.9201473 | 0.928853 | 0.9368208 | 0.9411659 | 0.9486561 | 0.941787
0.9192959 | 0.9282476 | 0.9362575 | 0.9407181 | 0.9477901 | 0.9419235
0.9176514 | 0.9279154 | 0.9356165 | 0.9403678 | 0.9478863 | 0.9415727
0.916704 | 0.9260014 | 0.9345676 | 0.939551 | 0.9481749 | 0.9414362
0.915718 | 0.9259231 | 0.934082 | 0.93926 | 0.9473859 | 0.9408712
0.9162013 | 0.926177 | 0.9346259 | 0.9399018 | 0.9468662 | 0.9409101
0.9143263 | 0.9247902 | 0.933849 | 0.9390461 | 0.9465775 | 0.9403646
0.9140371 | 0.9245949 | 0.9334605 | 0.9387544 | 0.9463657 | 0.9400138
0.9136686 | 0.9244777 | 0.9334022 | 0.938599 | 0.9462311 | 0.9401307
0.9155826 | 0.9244386 | 0.9350338 | 0.9389489 | 0.9475591 | 0.9405984
0.9208825 | 0.9280522 | 0.9381998 | 0.9429354 | 0.9515431 | 0.9452381
0.9222528 | 0.9311201 | 0.9398703 | 0.9432085 | 0.9516388 | 0.9457855
0.9156987 | 0.9290093 | 0.9365877 | 0.940213 | 0.9484252 | 0.9425079
0.91367 | 0.9277396 | 0.9347813 | 0.9403686 | 0.9471164 | 0.9410281
0.9130306 | 0.9270365 | 0.9337518 | 0.9401935 | 0.9474436 | 0.9408717
0.9127245 | 0.9260404 | 0.9340043 | 0.939824 | 0.9481942 | 0.9421766
0.9140182 | 0.924966 | 0.9359273 | 0.9395712 | 0.9487909 | 0.9428001
0.9148673 | 0.9265286 | 0.9377143 | 0.9406797 | 0.9501574 | 0.9441446
0.9170155 | 0.9288733 | 0.9375394 | 0.9415549 | 0.9504461 | 0.9443024
0.917516 | 0.9292046 | 0.9376948 | 0.9419639 | 0.9500996 | 0.9441836
0.9164754 | 0.928951 | 0.9371704 | 0.9418855 | 0.9496377 | 0.9436775
0.9146472 | 0.9277396 | 0.9353057 | 0.9399407 | 0.9480595 | 0.941963
0.9140553 | 0.9256695 | 0.9361021 | 0.9410106 | 0.9494452 | 0.9438329
0.9127599 | 0.9263728 | 0.9343734 | 0.9401547 | 0.9478863 | 0.9423725
0.911277 | 0.924341 | 0.9369179 | 0.9400768 | 0.9500226 | 0.9445148
0.9155053 | 0.9285404 | 0.9379668 | 0.9421777 | 0.9507541 | 0.9454501
0.9158147 | 0.9291082 | 0.9377143 | 0.9423911 | 0.9502921 | 0.9451604
0.915544 | 0.9284037 | 0.9364716 | 0.9422562 | 0.9489641 | 0.9438359
0.911004 | 0.9260598 | 0.9350338 | 0.9392989 | 0.9482905 | 0.9425079
0.913862 | 0.9249856 | 0.9359273 | 0.9410109 | 0.9486561 | 0.9435119
0.9087686 | 0.9260804 | 0.9303916 | 0.9374901 | 0.946462 | 0.941224
0.9071538 | 0.920493 | 0.9298669 | 0.9370819 | 0.9456536 | 0.939666
0.9047183 | 0.9190476 | 0.9279636 | 0.935643 | 0.944037 | 0.9380848
0.902302 | 0.9167037 | 0.9278471 | 0.9349232 | 0.9432864 | 0.9373833
0.9011794 | 0.916274 | 0.927575 | 0.9343007 | 0.9429207 | 0.9366039
0.900232 | 0.915356 | 0.9276526 | 0.9343596 | 0.9417659 | 0.9344021
0.9000964 | 0.9144771 | 0.9281578 | 0.9339315 | 0.9400718 | 0.9334668
0.8995164 | 0.9165284 | 0.9276334 | 0.9337758 | 0.9405726 | 0.9344227
0.9004842 | 0.9178561 | 0.9258076 | 0.9322794 | 0.9422856 | 0.9371122
0.9012178 | 0.9161568 | 0.9238846 | 0.9316171 | 0.9414772 | 0.9356297
0.8984935 | 0.9123675 | 0.923166 | 0.9305086 | 0.9410346 | 0.9348697
0.8974873 | 0.910258 | 0.9252054 | 0.9305281 | 0.9396681 | 0.9331941
0.8959783 | 0.9101798 | 0.9219034 | 0.9301197 | 0.9382631 | 0.9318496
0.89351 | 0.9080508 | 0.9216315 | 0.9288945 | 0.9378589 | 0.9308948
0.8941417 | 0.9070546 | 0.9218063 | 0.9279804 | 0.937166 | 0.9309728
0.8935423 | 0.9077189 | 0.921379 | 0.9280988 | 0.9368196 | 0.930096
0.893291 | 0.9074843 | 0.9213207 | 0.9276109 | 0.9370121 | 0.930739
0.8919192 | 0.9073476 | 0.9202524 | 0.9278053 | 0.9363577 | 0.929901
0.8907389 | 0.9055311 | 0.9213596 | 0.9267553 | 0.9380706 | 0.9313245
0.8926143 | 0.906664 | 0.9218452 | 0.9286612 | 0.9370121 | 0.9302518
0.892015 | 0.9078555 | 0.9203107 | 0.9257829 | 0.9357033 | 0.9290835
0.8906624 | 0.9049842 | 0.9190482 | 0.9259773 | 0.9354531 | 0.9283618
0.8890575 | 0.9034606 | 0.9186985 | 0.9251411 | 0.934895 | 0.9282062
0.8886122 | 0.9029918 | 0.9181935 | 0.925005 | 0.9345678 | 0.9283033
0.8878969 | 0.9025426 | 0.9166785 | 0.9249466 | 0.9340674 | 0.927446
0.8852482 | 0.9004331 | 0.9160958 | 0.9238376 | 0.9336242 | 0.926803
0.8851903 | 0.9004917 | 0.9163871 | 0.9229046 | 0.9320464 | 0.9259847
0.8856931 | 0.8995541 | 0.9126966 | 0.9208399 | 0.9313536 | 0.9248545
0.8794293 | 0.895921 | 0.9118611 | 0.9202202 | 0.930526 | 0.9241335
0.8783074 | 0.8948468 | 0.9129878 | 0.9207653 | 0.9299101 | 0.9235295
0.8795255 | 0.8954523 | 0.9108319 | 0.9188583 | 0.9293134 | 0.9230229
0.8759685 | 0.8930693 | 0.9105016 | 0.9182351 | 0.9295637 | 0.9227695
0.875543 | 0.8921122 | 0.9106766 | 0.9181395 | 0.9316231 | 0.9246011
0.8751754 | 0.8918583 | 0.913629 | 0.920532 | 0.9313536 | 0.9245233
0.8804941 | 0.8964486 | 0.9131434 | 0.9209014 | 0.9307377 | 0.9236854
0.8795074 | 0.895921 | 0.9119585 | 0.9203182 | 0.9284859 | 0.921659
0.8781352 | 0.8950811 | 0.9077817 | 0.9177893 | 0.9269072 | 0.9203339
0.8730294 | 0.8926786 | 0.9122693 | 0.9155077 | 0.930372 | 0.9235493
0.8749435 | 0.8878737 | 0.9119391 | 0.9197541 | 0.9298716 | 0.9234521
0.8769544 | 0.8936357 | 0.9101521 | 0.9193068 | 0.9271001 | 0.9207627
0.8761807 | 0.8933818 | 0.9070249 | 0.9164083 | 0.9258491 | 0.9195546
0.8697813 | 0.8899831 | 0.906209 | 0.9146556 | 0.9269846 | 0.920295
0.8680416 | 0.8856664 | 0.9074717 | 0.9140927 | 0.9249445 | 0.9186388
0.87127 | 0.8847485 | 0.9048494 | 0.9136835 | 0.9262341 | 0.9207433
0.8663595 | 0.8851586 | 0.9078016 | 0.9145016 | 0.9255794 | 0.9190675
0.8705353 | 0.8825022 | 0.9071026 | 0.9145811 | 0.92531 | 0.919009
0.8691046 | 0.8863891 | 0.9037614 | 0.9145422 | 0.9218828 | 0.9154238
0.8675966 | 0.8859401 | 0.901722 | 0.9102922 | 0.9204765 | 0.9141767
0.8617391 | 0.881506 | 0.9000124 | 0.9093045 | 0.9201504 | 0.9138065
0.8597286 | 0.8790839 | 0.8992553 | 0.9081915 | 0.9197864 | 0.9131051
0.8586077 | 0.8767988 | 0.8986723 | 0.9075 | 0.918266 | 0.9124231
0.8578138 | 0.8768572 | 0.9000324 | 0.9098168 | 0.9193246 | 0.9114294
0.8583744 | 0.8768965 | 0.900149 | 0.9098942 | 0.9189589 | 0.911858
0.8570791 | 0.8755881 | 0.8992361 | 0.9089802 | 0.9186895 | 0.9116046
0.8565967 | 0.8758415 | 0.8982843 | 0.9088233 | 0.9181312 | 0.9118777
0.8519374 | 0.8710951 | 0.8961476 | 0.9063326 | 0.9169573 | 0.9105525
0.8569826 | 0.8741813 | 0.8985757 | 0.9074244 | 0.9190551 | 0.9123063
0.8557457 | 0.8743375 | 0.8977987 | 0.9078326 | 0.9178426 | 0.9115268
0.854237 | 0.872814 | 0.8973323 | 0.9075994 | 0.9173422 | 0.9110012
0.8509506 | 0.8712318 | 0.8944576 | 0.9055171 | 0.91484 | 0.9090327
0.8450736 | 0.8652549 | 0.8912135 | 0.9020325 | 0.9130501 | 0.9070647
0.8439905 | 0.8638876 | 0.892263 | 0.9034358 | 0.9145322 | 0.9084678
0.8464459 | 0.8660167 | 0.8924377 | 0.9036123 | 0.9143398 | 0.9085455
0.8532317 | 0.8685363 | 0.8976627 | 0.9080082 | 0.9183623 | 0.9124819
0.852555 | 0.8723061 | 0.8960699 | 0.9071717 | 0.9175732 | 0.9111567
0.8502752 | 0.8704115 | 0.8952542 | 0.9055768 | 0.9175347 | 0.9103967
0.8482076 | 0.8695325 | 0.8917191 | 0.9032429 | 0.9143975 | 0.9083509
0.8422695 | 0.8639071 | 0.8914663 | 0.899955 | 0.9136661 | 0.9066945
0.8468129 | 0.8665831 | 0.894283 | 0.9039043 | 0.9157833 | 0.9094422
0.8465424 | 0.8683997 | 0.8934478 | 0.9025047 | 0.9140896 | 0.9079421
0.8423469 | 0.8652353 | 0.8879311 | 0.8982426 | 0.9098745 | 0.9043563
0.8369917 | 0.8585552 | 0.8865911 | 0.8965708 | 0.908893 | 0.90346
0.8354451 | 0.8570707 | 0.8858724 | 0.8956382 | 0.9083734 | 0.902817
0.8343239 | 0.8557817 | 0.8852897 | 0.8947034 | 0.9083349 | 0.9022909
0.8333379 | 0.8549025 | 0.8848621 | 0.8944713 | 0.9075264 | 0.9018427
0.8325452 | 0.8541604 | 0.8847264 | 0.8939437 | 0.9077382 | 0.90157
0.8316945 | 0.8537892 | 0.8836771 | 0.893435 | 0.9072378 | 0.900888
0.8305152 | 0.8531056 | 0.8829001 | 0.8933968 | 0.9067951 | 0.9009659
0.8304381 | 0.851875 | 0.8818119 | 0.8928147 | 0.9064487 | 0.900245
0.828524 | 0.8509179 | 0.8817935 | 0.8922895 | 0.9063525 | 0.899563
0.8277693 | 0.8504881 | 0.881541 | 0.8919234 | 0.9055249 | 0.8992318
0.8274603 | 0.8492187 | 0.880686 | 0.890849 | 0.9052939 | 0.8986667
0.8265514 | 0.8482614 | 0.8796958 | 0.8902053 | 0.9047551 | 0.8979068
0.8256041 | 0.8472654 | 0.8788022 | 0.8897795 | 0.9042161 | 0.8975951
0.8242699 | 0.8462106 | 0.8781032 | 0.8890799 | 0.903735 | 0.8971079
0.8234772 | 0.8449019 | 0.8773649 | 0.8886341 | 0.9032533 | 0.896913
0.8224528 | 0.8443941 | 0.8764716 | 0.888128 | 0.9049283 | 0.8974197
0.8215828 | 0.843476 | 0.8807058 | 0.8912829 | 0.9068529 | 0.8998553
0.827866 | 0.8484178 | 0.8813273 | 0.8930721 | 0.9068144 | 0.900206
0.8296463 | 0.8503906 | 0.8802592 | 0.8916914 | 0.9046588 | 0.898959
0.8276146 | 0.8487889 | 0.8758888 | 0.8888111 | 0.9032153 | 0.8970689
0.8206932 | 0.8445894 | 0.8751119 | 0.887256 | 0.9024647 | 0.89627
0.8186439 | 0.8411125 | 0.874335 | 0.8866324 | 0.9025032 | 0.8956076
0.8169618 | 0.8400383 | 0.8761996 | 0.886653 | 0.9067567 | 0.8991539
0.8161499 | 0.839589 | 0.8782585 | 0.8912049 | 0.9057174 | 0.898842
0.8216441 | 0.8440229 | 0.8775981 | 0.8897457 | 0.9036195 | 0.8985109
0.8199394 | 0.8427924 | 0.8771708 | 0.8883072 | 0.9042546 | 0.8987057
0.8176193 | 0.8418938 | 0.8770155 | 0.8888712 | 0.9040814 | 0.8987252
0.8182185 | 0.8414446 | 0.8759471 | 0.8881907 | 0.9034463 | 0.8976147
0.8170976 | 0.8407805 | 0.8755587 | 0.8873933 | 0.903812 | 0.897595
0.8159008 | 0.8399406 | 0.8753062 | 0.8876656 | 0.9030229 | 0.8970495
0.8156092 | 0.8389054 | 0.8744514 | 0.8868681 | 0.9027534 | 0.8957245
0.8146611 | 0.8385733 | 0.874063 | 0.8860126 | 0.9018296 | 0.8956465
0.8128442 | 0.8381047 | 0.8724702 | 0.8851569 | 0.9000012 | 0.8939124
0.8123604 | 0.837753 | 0.8703143 | 0.8834451 | 0.8996355 | 0.892451
0.8100983 | 0.8357997 | 0.8695179 | 0.8817141 | 0.9005208 | 0.8925288
0.8079525 | 0.8331433 | 0.8738105 | 0.881442 | 0.9023108 | 0.8960947
0.8067537 | 0.8318542 | 0.8745486 | 0.8853902 | 0.9032923 | 0.8958998
0.8135795 | 0.8350184 | 0.8755391 | 0.8854097 | 0.9001937 | 0.8966208
0.8129021 | 0.8373821 | 0.8711883 | 0.8856638 | 0.8993853 | 0.8936591
0.8143324 | 0.8384952 | 0.8699064 | 0.8823953 | 0.8987117 | 0.8931719
0.8067927 | 0.8342566 | 0.8683331 | 0.881734 | 0.8978263 | 0.8928797
0.8049364 | 0.8302134 | 0.8682554 | 0.8809955 | 0.8990389 | 0.8934447
0.803448 | 0.8289438 | 0.8681971 | 0.882084 | 0.9002899 | 0.8928993
0.8025389 | 0.827889 | 0.8707999 | 0.8807809 | 0.8979418 | 0.8934642
0.8032736 | 0.8286703 | 0.8686826 | 0.8832709 | 0.8975761 | 0.8926652
0.8075858 | 0.8282406 | 0.8686243 | 0.8820647 | 0.8952858 | 0.8911261
0.805207 | 0.8317174 | 0.8661188 | 0.8811923 | 0.8945352 | 0.8894893
0.8041629 | 0.8306236 | 0.8651476 | 0.8794782 | 0.8951318 | 0.8889242
0.8007823 | 0.8290805 | 0.8656526 | 0.8790309 | 0.8918792 | 0.8877161
0.7986722 | 0.8262678 | 0.8614765 | 0.8780974 | 0.8936114 | 0.8873069
0.7972995 | 0.8243536 | 0.863516 | 0.8756081 | 0.8938038 | 0.8887488
0.7929301 | 0.82367 | 0.8638462 | 0.8777866 | 0.8927645 | 0.8875992
0.7943226 | 0.8186501 | 0.8623506 | 0.8773186 | 0.891706 | 0.8866444
0.7954691 | 0.823084 | 0.862001 | 0.8761332 | 0.8916867 | 0.8866057
0.7945348 | 0.8213847 | 0.8606996 | 0.8750637 | 0.8913403 | 0.8860018
0.7932974 | 0.8198416 | 0.8602528 | 0.8749469 | 0.8907052 | 0.8853974
0.7922534 | 0.8191387 | 0.8601169 | 0.8740526 | 0.8903558 | 0.8850077
0.7915961 | 0.8181619 | 0.8597673 | 0.8734883 | 0.8894926 | 0.8843063
0.7897594 | 0.8170094 | 0.8592817 | 0.8724382 | 0.888973 | 0.8834684
0.788464 | 0.815896 | 0.8577084 | 0.8717568 | 0.8887613 | 0.8828839
0.787014 | 0.8151542 | 0.8566012 | 0.870824 | 0.887414 | 0.8838778
0.785738 | 0.8136303 | 0.8547754 | 0.8711741 | 0.8857203 | 0.881364
0.7843653 | 0.8118918 | 0.8522114 | 0.8681597 | 0.8844885 | 0.8798247
0.7836113 | 0.8102511 | 0.8502496 | 0.8662149 | 0.8862207 | 0.8794155
0.7798799 | 0.8101925 | 0.8524834 | 0.8648924 | 0.8859898 | 0.8803118
0.7762065 | 0.8046257 | 0.8528719 | 0.8664872 | 0.8837765 | 0.8792011
0.7735192 | 0.8026138 | 0.851687 | 0.8667206 | 0.8822752 | 0.8770383
0.7755108 | 0.8010903 | 0.848521 | 0.8644841 | 0.8828334 | 0.8766488
0.7775407 | 0.8061297 | 0.847744 | 0.8629476 | 0.8814091 | 0.8766682
0.7741572 | 0.8060906 | 0.8469477 | 0.8631032 | 0.8796 | 0.8752067
0.7705804 | 0.802106 | 0.8458208 | 0.8616248 | 0.8783875 | 0.8741351
0.7681057 | 0.7989222 | 0.8445391 | 0.8603007 | 0.8774444 | 0.8727712
0.766907 | 0.7980823 | 0.8425188 | 0.8592325 | 0.8767515 | 0.8725179
0.765167 | 0.7966564 | 0.842383 | 0.8581243 | 0.8776561 | 0.8730829
0.7636403 | 0.7944883 | 0.8431212 | 0.8572682 | 0.8781563 | 0.8733945
0.7618223 | 0.7936094 | 0.8432378 | 0.857269 | 0.8799272 | 0.8752068
0.760875 | 0.7912263 | 0.844442 | 0.8575024 | 0.8790226 | 0.8745848
0.7595796 | 0.7896247 | 0.8440535 | 0.8600112 | 0.8782527 | 0.8736096
0.7591543 | 0.7898786 | 0.8430047 | 0.8586113 | 0.8753273 | 0.8723035
0.7594638 | 0.7891754 | 0.8399358 | 0.8578525 | 0.875462 | 0.8717783
0.747922 | 0.7813624 | 0.8319138 | 0.8513375 | 0.8688027 | 0.8648213
0.7469943 | 0.7797803 | 0.832244 | 0.8503651 | 0.8679366 | 0.8646654
0.7408661 | 0.7752486 | 0.8284556 | 0.8469374 | 0.8655307 | 0.8631651
0.7370757 | 0.7708734 | 0.8279316 | 0.8461776 | 0.8664351 | 0.8637886
0.7459107 | 0.7768503 | 0.8313699 | 0.8497623 | 0.8677249 | 0.8651136
0.7454477 | 0.776694 | 0.8293304 | 0.8481676 | 0.8684755 | 0.8665944
0.7479021 | 0.7787255 | 0.8307872 | 0.849179 | 0.8675325 | 0.8660294
0.7400139 | 0.7726705 | 0.8234059 | 0.843144 | 0.8632589 | 0.8614699
0.7346782 | 0.7684514 | 0.8220268 | 0.8412767 | 0.8624317 | 0.860671
0.7334986 | 0.7681974 | 0.8206091 | 0.8398944 | 0.86197 | 0.8603592
0.7324163 | 0.7675529 | 0.8200846 | 0.8393514 | 0.8614506 | 0.8598136
0.7306759 | 0.7663223 | 0.8201037 | 0.8382428 | 0.8601803 | 0.858703
0.7294967 | 0.7644667 | 0.8238336 | 0.8414777 | 0.8623167 | 0.86071
0.7365919 | 0.7687443 | 0.8224348 | 0.8408334 | 0.8599107 | 0.859307
0.7317011 | 0.7660293 | 0.8179669 | 0.8360989 | 0.8585813 | 0.8573585
0.7253597 | 0.7620056 | 0.816685 | 0.835559 | 0.8579858 | 0.8569494
0.7238514 | 0.7605016 | 0.8162188 | 0.8345627 | 0.857907 | 0.8566766
0.7229043 | 0.7590367 | 0.8200653 | 0.8371006 | 0.8603531 | 0.8585861
0.7241411 | 0.7610876 | 0.8178511 | 0.8367125 | 0.8617582 | 0.8588199
0.7236385 | 0.7596617 | 0.8172878 | 0.837588 | 0.8585636 | 0.8566375
0.7269638 | 0.7614196 | 0.8165303 | 0.8358767 | 0.8587176 | 0.8560921
0.724818 | 0.7590562 | 0.8153649 | 0.835585 | 0.8580825 | 0.8557218
0.7246638 | 0.7587046 | 0.8151511 | 0.8349432 | 0.8574666 | 0.8552736
0.7238704 | 0.7573764 | 0.8133246 | 0.8339313 | 0.8581004 | 0.8557023
0.7224397 | 0.7555403 | 0.8132086 | 0.8333665 | 0.8587751 | 0.8553126
0.7168137 | 0.7535284 | 0.814044 | 0.8328419 | 0.8566385 | 0.8542215
0.7156732 | 0.7533917 | 0.8116744 | 0.8307166 | 0.8550593 | 0.852195
0.7145709 | 0.7526299 | 0.8095375 | 0.8296052 | 0.8544254 | 0.8512403
0.7121156 | 0.7494266 | 0.808683 | 0.8287283 | 0.8532894 | 0.8508895
0.709409 | 0.7477468 | 0.808547 | 0.8275066 | 0.8523277 | 0.8503245
0.7069347 | 0.7460279 | 0.8062939 | 0.826517 | 0.8519231 | 0.8495256
0.7042276 | 0.7462232 | 0.8059638 | 0.8262459 | 0.8504797 | 0.848376
0.7027389 | 0.7441528 | 0.8040213 | 0.8238116 | 0.8499026 | 0.8483175
0.7014434 | 0.7426878 | 0.8020402 | 0.8231143 | 0.8497673 | 0.8474017
0.6998777 | 0.7400119 | 0.8008943 | 0.8223925 | 0.8493253 | 0.8462521
0.6983115 | 0.7378438 | 0.7995149 | 0.8210098 | 0.8485553 | 0.8451609
0.6971129 | 0.7364765 | 0.7993596 | 0.8197868 | 0.8480356 | 0.8447712
0.6959528 | 0.7343864 | 0.7982715 | 0.819438 | 0.8471698 | 0.844479
0.694174 | 0.7331755 | 0.7978059 | 0.8186972 | 0.8442248 | 0.8420044
0.693652 | 0.7325308 | 0.795067 | 0.8163814 | 0.8441866 | 0.8414977
0.6927437 | 0.7326481 | 0.7949307 | 0.8153542 | 0.842974 | 0.8414393
0.6906939 | 0.7311245 | 0.7935715 | 0.8145554 | 0.8424319 | 0.8409327
0.6880453 | 0.7285462 | 0.7915514 | 0.8140865 | 0.8453798 | 0.8433488
0.6858413 | 0.7274134 | 0.7952808 | 0.8146717 | 0.8452432 | 0.8428617
0.6848552 | 0.7274524 | 0.7946009 | 0.8164655 | 0.8438401 | 0.8429786
0.6835018 | 0.7257335 | 0.7944068 | 0.8168368 | 0.8400869 | 0.839861
0.6822067 | 0.727218 | 0.7883658 | 0.8146003 | 0.8389124 | 0.8382438
0.6841011 | 0.726554 | 0.7856467 | 0.8112871 | 0.8382583 | 0.8371135
0.6857445 | 0.7255187 | 0.7847921 | 0.8101371 | 0.8399907 | 0.8362953
0.6824192 | 0.7206941 | 0.7835289 | 0.8094206 | 0.8413958 | 0.8384581
0.6771798 | 0.7170416 | 0.7855884 | 0.8106108 | 0.8445715 | 0.8420433
0.6755556 | 0.7157329 | 0.7936104 | 0.812637 | 0.8409147 | 0.8412445
0.673777 | 0.7143656 | 0.7920954 | 0.8148927 | 0.8388932 | 0.8374839
0.6723849 | 0.7149907 | 0.7850446 | 0.8098512 | 0.8393359 | 0.8359445
0.6746083 | 0.7192097 | 0.7843257 | 0.8083329 | 0.8369691 | 0.8359056
0.6803127 | 0.723917 | 0.7828302 | 0.8097352 | 0.8412996 | 0.8371721
0.6825353 | 0.7201082 | 0.7820145 | 0.8073016 | 0.8405105 | 0.8385946
0.6721336 | 0.7142484 | 0.7877056 | 0.8118587 | 0.8409917 | 0.8382633
0.6690402 | 0.7134671 | 0.7869673 | 0.8111394 | 0.8381047 | 0.8373281
0.6663142 | 0.7142874 | 0.7845978 | 0.8111005 | 0.8380662 | 0.8364901
0.6671457 | 0.7096973 | 0.7835488 | 0.8104976 | 0.8372001 | 0.8365681
0.6734676 | 0.7171197 | 0.7829274 | 0.8094086 | 0.8358143 | 0.8359056
0.6748598 | 0.7143265 | 0.7815095 | 0.808339 | 0.8349674 | 0.8342689
0.6743763 | 0.7141507 | 0.7786729 | 0.8065077 | 0.8345632 | 0.8334115
0.6699102 | 0.7120803 | 0.7777019 | 0.8042099 | 0.836565 | 0.8352041
0.6698715 | 0.7105373 | 0.7787707 | 0.8026542 | 0.8321383 | 0.8320085
0.6694079 | 0.7095606 | 0.781898 | 0.806647 | 0.8315224 | 0.8308005
0.6661015 | 0.709502 | 0.776032 | 0.8026796 | 0.8304632 | 0.8305862
0.6619061 | 0.7040719 | 0.7757018 | 0.8016099 | 0.833755 | 0.8303135
0.6582329 | 0.7019428 | 0.7723994 | 0.8007711 | 0.8350827 | 0.8347755
0.65541 | 0.7028804 | 0.7754299 | 0.7987855 | 0.8597877 | 0.8346586
0.6653283 | 0.707744 | 0.7770226 | 0.8034382 | 0.8309835 | 0.8258513
0.6611134 | 0.7027437 | 0.7756823 | 0.8036715 | 0.8332161 | 0.830859
0.6580007 | 0.700263 | 0.7728465 | 0.7984785 | 0.8329082 | 0.8317553
0.6558933 | 0.6950478 | 0.7734098 | 0.8013183 | 0.8334086 | 0.8315994
0.6493392 | 0.6949892 | 0.7740507 | 0.8010266 | 0.8330823 | 0.8316578
0.656686 | 0.7004193 | 0.7724969 | 0.800403 | 0.8316568 | 0.8315994
0.657034 | 0.7010053 | 0.7729437 | 0.7998598 | 0.8308103 | 0.8290274
0.6573247 | 0.6640106 | 0.7722444 | 0.7989649 | 0.8314647 | 0.8296507
0.6317847 | 0.6903796 | 0.7672525 | 0.7966695 | 0.8312337 | 0.829495
0.6408905 | 0.689442 | 0.7683014 | 0.7951339 | 0.8311182 | 0.8288909
0.6419731 | 0.69036 | 0.7680295 | 0.7959503 | 0.8321383 | 0.832067
0.6430173 | 0.6882114 | 0.767272 | 0.7949006 | 0.8285392 | 0.8283066
0.6421473 | 0.6871957 | 0.7668252 | 0.7944724 | 0.8350795 | 0.8285208
0.6408905 | 0.684344 | 0.7673302 | 0.7963384 | 0.8345249 | 0.834328
0.6410258 | 0.6820001 | 0.7656598 | 0.7922557 | 0.8345634 | 0.833353
0.6362506 | 0.6804375 | 0.7743033 | 0.7959703 | 0.8288472 | 0.8298846
0.6369082 | 0.6802617 | 0.7736429 | 0.7983623 | 0.8268263 | 0.8263774
0.6358637 | 0.6813751 | 0.7711567 | 0.7980113 | 0.8252866 | 0.8251888
0.6344726 | 0.6790506 | 0.7620276 | 0.7926056 | 0.824228 | 0.8237859
0.6325383 | 0.6848714 | 0.7601823 | 0.7894734 | 0.8238622 | 0.8234938
0.6371976 | 0.6775076 | 0.7576184 | 0.7873545 | 0.8228615 | 0.8224999
0.6304696 | 0.6767849 | 0.7563753 | 0.78576 | 0.8217837 | 0.821779
0.6286333 | 0.6869809 | 0.7555595 | 0.7850795 | 0.8215909 | 0.8215062
0.6424758 | 0.6855549 | 0.7545883 | 0.7838154 | 0.8212448 | 0.8209606
0.6409878 | 0.6830744 | 0.7531316 | 0.7830186 | 0.8207635 | 0.8204345
0.6391504 | 0.6749683 | 0.7528402 | 0.7824736 | 0.821649 | 0.8203565
0.6276475 | 0.6704368 | 0.7512669 | 0.781404 | 0.821572 | 0.821097
0.6237998 | 0.6686398 | 0.7505094 | 0.7807638 | 0.8259025 | 0.8257196
0.6208415 | 0.6681905 | 0.7503928 | 0.7805094 | 0.8260564 | 0.8258712

## Sheet2
115 | 55 | 139 | 226 | 338 | 277
110 | 57 | 120 | 153 | 323 | 265
108 | 56 | 121 | 196 | 322 | 268
109 | 36 | 120 | 212 | 321 | 273
107 | 49 | 119 | 207 | 318 | 269